## Sheet1
Mix ID | Cement (kg/m³) | Water (kg/m³) | FA (kg/m³) | CA (kg/m³) | Fly Ash (%) | GGBS (%) | Silica Fume (%) | w/c | SP (%) | Strength (MPa) | CO₂ (kg/m³) | Durability | Sustainability
M1 (ACI) | 412 | 208 | 731 | 963 | 0 | 0 | 0 | 0.505 | 0 | 38–40 | 461 | 77.23 | 0.0846
M2 (BS) | 385 | 210 | 628 | 1167 | 0 | 0 | 0 | 0.545 | 0 | 32–34 | 436 | 60.55 | 0.0757
M3 | 400 | 200 | 650 | 1200 | 0 | 0 | 0 | 0.5 | 1 | 40 | 365 | 80 | 0.1096
M4 | 350 | 190 | 660 | 1180 | 15 | 0 | 0 | 0.5 | 1 | 38 | 325 | 76 | 0.1169
M5 | 320 | 185 | 670 | 1170 | 30 | 0 | 0 | 0.52 | 1 | 35 | 300 | 67.31 | 0.1167
M6 | 300 | 180 | 680 | 1150 | 0 | 30 | 0 | 0.53 | 1 | 36 | 285 | 67.92 | 0.1263
M7 | 280 | 175 | 690 | 1140 | 20 | 20 | 0 | 0.55 | 1 | 34 | 270 | 61.82 | 0.1259
M8 | 320 | 175 | 850 | 750 | 25 | 0 | 5 | 0.45 | 1.2 | 42 | 310 | 93.33 | 0.1355
M9 (0% CC) | 380 | 152 | 700 | 1200 | 0 | 0 | 0 | 0.4 | 0 | 33.4 | 350 | 83.5 | 0.0954
M10 (25% CC) | 380 | 155 | 525 | 1200 | 0 | 0 | 0 | 0.4 | 0 | 22.8 | 350 | 57 | 0.0651
M11 (50% CC) | 380 | 158 | 350 | 1200 | 0 | 0 | 0 | 0.4 | 0 | 17.5 | 350 | 43.75 | 0.05
M12 (75% CC) | 380 | 160 | 175 | 1200 | 0 | 0 | 0 | 0.4 | 0 | 13.5 | 350 | 33.75 | 0.0386
M13 (100% CC) | 380 | 165 | 0 | 1200 | 0 | 0 | 0 | 0.4 | 0 | 10.9 | 350 | 27.25 | 0.0311
M14 | 420 | 180 | 650 | 1200 | 0 | 0 | 0 | 0.43 | 1 | 45 | 390 | 104.65 | 0.1154
M15 | 380 | 175 | 660 | 1180 | 20 | 0 | 0 | 0.46 | 1 | 40 | 340 | 86.96 | 0.1176
M16 | 340 | 170 | 670 | 1170 | 30 | 0 | 0 | 0.5 | 1 | 36 | 310 | 72 | 0.1161
M17 | 320 | 165 | 680 | 1150 | 0 | 40 | 0 | 0.52 | 1 | 38 | 290 | 73.08 | 0.131
M18 | 300 | 160 | 690 | 1140 | 20 | 20 | 0 | 0.55 | 1 | 35 | 270 | 63.64 | 0.1296
M19 (Control) | 394 | 197 | 743 | 1115 | 0 | 0 | 0 | 0.5 | 1 | 35 | 370 | 70 | 0.0946
M20 | 300 | 190 | 600 | 1000 | 0 | 30 | 0 | 0.5 | 1 | 38 | 300 | 76 | 0.1267
M21 | 280 | 185 | 550 | 950 | 0 | 30 | 10 | 0 | 0.5 | 1 | 40 |  | 0.025
M22 | 260 | 180 | 520 | 900 | 0 | 30 | 10 | 15 | 0.5 | 1 | 42 | 0.07 | 0.0238
M23 (Optimized Mix) | 177 | 175 | 148 | 557 | 0 | 30 | 10 | 15 | 0.5 | 1 | 45 | 0.07 | 0.0222
M24 | 500 | 150 | 832 | 1018 | 0 | 0 | 0 | 0.3 | 1.8 | 80 | 455 | 266.67 | 0.1758
M25 | 450 | 150 | 832 | 1018 | 10 | 0 | 0 | 0.33 | 1.8 | 82 | 420 | 248.48 | 0.1952
M26 | 425 | 150 | 832 | 1018 | 15 | 0 | 0 | 0.35 | 1.8 | 85 | 400 | 242.86 | 0.2125
M27 | 400 | 150 | 832 | 1018 | 20 | 0 | 0 | 0.38 | 1.8 | 83 | 380 | 218.42 | 0.2184
M28 | 375 | 150 | 832 | 1018 | 25 | 0 | 0 | 0.4 | 1.8 | 80 | 360 | 200 | 0.2222
M29 | 350 | 150 | 832 | 1018 | 30 | 0 | 0 | 0.43 | 1.8 | 76 | 340 | 176.74 | 0.2235
M30 | 325 | 150 | 832 | 1018 | 35 | 0 | 0 | 0.46 | 1.8 | 72 | 320 | 156.52 | 0.225
M31 | 300 | 150 | 832 | 1018 | 40 | 0 | 0 | 0.5 | 1.8 | 68 | 300 | 136 | 0.2267
M32 | 275 | 150 | 832 | 1018 | 45 | 0 | 0 | 0.55 | 1.8 | 63 | 280 | 114.55 | 0.225
M33 | 250 | 150 | 832 | 1018 | 50 | 0 | 0 | 0.6 | 1.8 | 58 | 260 | 96.67 | 0.2231
M34 | 400 | 180 | 650 | 1200 | 0 | 0 | 0 | 0.45 | 1 | 40 | 380 | 88.89 | 0.1053
M35 | 360 | 175 | 660 | 1180 | 20 | 0 | 0 | 0.48 | 1 | 38 | 330 | 79.17 | 0.1152
M36 | 320 | 170 | 670 | 1170 | 0 | 40 | 0 | 0.5 | 1 | 39 | 300 | 78 | 0.13
M37 | 300 | 165 | 680 | 1150 | 20 | 20 | 5 | 0.52 | 1 | 37 | 270 | 71.15 | 0.137
M38 | 260 | 160 | 690 | 1140 | 30 | 20 | 5 | 0.55 | 1 | 35 | 240 | 63.64 | 0.1458
M39 (ACI) | 380 | 190 | 700 | 1100 | 0 | 0 | 0 | 0.5 | 0 | 22 | 350 | 44 | 0.0629
M40 (IS) | 340 | 180 | 720 | 1080 | 0 | 0 | 0 | 0.53 | 0 | 20 | 310 | 37.74 | 0.0645
M41 (DOE) | 360 | 185 | 710 | 1090 | 0 | 0 | 0 | 0.51 | 0 | 21 | 330 | 41.18 | 0.0636
M42 (FM) | 370 | 188 | 705 | 1095 | 0 | 0 | 0 | 0.51 | 0 | 21.5 | 340 | 42.16 | 0.0632
M43 (Walker) | 350 | 182 | 715 | 1085 | 0 | 0 | 0 | 0.52 | 0 | 20.5 | 320 | 39.42 | 0.0641
M44 | 450 | 160 | 700 | 1050 | 0 | 0 | 0 | 0.35 | 1.5 | 65 | 420 | 185.71 | 0.1548
M45 | 400 | 155 | 720 | 1030 | 20 | 0 | 0 | 0.38 | 1.5 | 70 | 360 | 184.21 | 0.1944
M46 | 360 | 150 | 740 | 1010 | 30 | 10 | 0 | 0.4 | 1.5 | 72 | 320 | 180 | 0.225
M47 | 320 | 145 | 760 | 1000 | 40 | 20 | 0 | 0.42 | 1.5 | 75 | 290 | 178.57 | 0.2586
M48 | 280 | 140 | 780 | 980 | 50 | 30 | 5 | 0.45 | 1.5 | 78 | 250 | 173.33 | 0.312
M49 (0% BWA) | 400 | 180 | 650 | 1200 | 0 | 0 | 0 | 0.45 | 1 | 40 | 380 | 88.89 | 0.1053
M50 (5% BWA) | 380 | 178 | 650 | 1200 | 0 | 0 | 0 | 0.45 | 1 | 42 | 360 | 93.33 | 0.1167
M51 (10% BWA) | 360 | 175 | 650 | 1200 | 0 | 0 | 0 | 0.45 | 1 | 45 | 340 | 100 | 0.1324
M52 (15% BWA) | 340 | 173 | 650 | 1200 | 0 | 0 | 0 | 0.45 | 1 | 43 | 320 | 95.56 | 0.1344
M53 (20% BWA) | 320 | 170 | 650 | 1200 | 0 | 0 | 0 | 0.45 | 1 | 40 | 300 | 88.89 | 0.1333
M54 | 420 | 175 | 650 | 1180 | 0 | 0 | 5 | 0.42 | 1.2 | 50 | 385 | 119.05 | 0.1299
M55 | 380 | 170 | 660 | 1160 | 15 | 0 | 5 | 0.45 | 1.2 | 48 | 340 | 106.67 | 0.1412
M56 | 340 | 165 | 670 | 1150 | 25 | 10 | 5 | 0.48 | 1.2 | 46 | 310 | 95.83 | 0.1484
M57 | 300 | 160 | 680 | 1130 | 30 | 20 | 5 | 0.5 | 1.2 | 44 | 280 | 88 | 0.1571
M58 | 260 | 155 | 690 | 1120 | 35 | 25 | 5 | 0.55 | 1.2 | 42 | 250 | 76.36 | 0.168
M59 (0% AW+SF) | 380 | 210 | 650 | 1200 | 0 | 0 | 0 | 0.55 | 0 | 25 | 350 | 45.45 | 0.0714
M60 | 360 | 205 | 620 | 1200 | 0 | 0 | 0 | 0.55 | 0 | 24 | 330 | 43.64 | 0.0727
M61 | 340 | 200 | 590 | 1200 | 0 | 0 | 0 | 0.55 | 0 | 23 | 310 | 41.82 | 0.0742
M62 | 320 | 195 | 560 | 1200 | 0 | 0 | 0 | 0.55 | 0 | 21 | 290 | 38.18 | 0.0724
M63 | 300 | 190 | 530 | 1200 | 0 | 0 | 0 | 0.55 | 0 | 19 | 270 | 34.55 | 0.0704
M64 (0% WMP) | 450 | 180 | 850 | 800 | 0 | 0 | 0 | 0.4 | 1.5 | 45 | 410 | 112.5 | 0.1098
M65 (10% WMP) | 405 | 178 | 860 | 800 | 0 | 0 | 0 | 0.4 | 1.5 | 48 | 370 | 120 | 0.1297
M66 (20% WMP) | 360 | 175 | 870 | 800 | 0 | 0 | 0 | 0.42 | 1.5 | 46 | 340 | 109.52 | 0.1353
M67 (30% WMP) | 315 | 172 | 880 | 800 | 0 | 0 | 0 | 0.45 | 1.5 | 42 | 300 | 93.33 | 0.14
M68 (40% WMP) | 270 | 170 | 890 | 800 | 0 | 0 | 0 | 0.48 | 1.5 | 38 | 260 | 79.17 | 0.1462
M69 (0% WHA) | 400 | 200 | 650 | 1200 | 0 | 0 | 0 | 0.5 | 0 | 32 | 380 | 64 | 0.0842
M70 (5% WHA) | 380 | 198 | 650 | 1200 | 0 | 0 | 0 | 0.5 | 0 | 34 | 360 | 68 | 0.0944
M71 (10% WHA) | 360 | 195 | 650 | 1200 | 0 | 0 | 0 | 0.5 | 0 | 36 | 340 | 72 | 0.1059
M72 (15% WHA) | 340 | 193 | 650 | 1200 | 0 | 0 | 0 | 0.5 | 0 | 33 | 320 | 66 | 0.1031
M73 (20% WHA) | 320 | 190 | 650 | 1200 | 0 | 0 | 0 | 0.5 | 0 | 30 | 300 | 60 | 0.1
M74 (0% BNSA) | 400 | 200 | 650 | 1200 | 0 | 0 | 0 | 0.5 | 0 | 30 | 380 | 60 | 0.0789
M75 (5% BNSA) | 380 | 198 | 650 | 1200 | 0 | 0 | 0 | 0.5 | 0 | 32 | 360 | 64 | 0.0889
M76 (10% BNSA) | 360 | 195 | 650 | 1200 | 0 | 0 | 0 | 0.5 | 0 | 34 | 340 | 68 | 0.1
M77 (15% BNSA) | 340 | 193 | 650 | 1200 | 0 | 0 | 0 | 0.5 | 0 | 31 | 320 | 62 | 0.0969
M78 (20% BNSA) | 320 | 190 | 650 | 1200 | 0 | 0 | 0 | 0.5 | 0 | 28 | 300 | 56 | 0.0933
M80 | 420 | 189 | 640 | 1180 | 0 | 5 | 0 | 0.45 | 1 | 52 | 378 | 115.56 | 0.1376
M81 | 400 | 185 | 645 | 1180 | 0 | 10 | 0 | 0.46 | 1.2 | 55 | 360 | 119.57 | 0.1528
M82 | 380 | 180 | 650 | 1180 | 0 | 15 | 2 | 0.47 | 1.3 | 58 | 342 | 123.4 | 0.1696
M83 | 360 | 178 | 655 | 1180 | 0 | 20 | 3 | 0.48 | 1.4 | 54 | 324 | 112.5 | 0.1667
M84 | 340 | 175 | 660 | 1180 | 0 | 25 | 5 | 49 | 1.5 | 50 | 306 | 1.02 | 0.1634